## Sheet1
| Formulation | Matrix [%] | BF [%] | WF [%] | SG[%] | CT [%] | Elastic Modulus [Gpa] |  | Tensile Stenght Break [Mpa] |  | Elongation Break [%] |  | Specific Modulus [10^6 m^2/s^2] |  | Specific strength [kN*m/kg] |  | Weight loss [% wt] |  | Shrinkage [% vol] |  | Density [g/cm^3]
[7 empty] | Average | Std. Dev. | Average | Std. Dev. | Average | Std. Dev. | Average | Std. Dev. | Average | Std. Dev. | Average | Std. Dev. | Average | Std. Dev. | Average | Std. Dev.
train | SG24CT3 | 73 | 0 | 0 | 24 | 3 | 2.43464 | 0.114153 | 28.01667 | 2.640126 | 1.304867 | 0.1432533 | 2.519374 | 0.1636559 | 28.99175 | 3.255949 | 24.53431 | 0.4055425 | 16.10498 | 1.202614 | 0.9663669 | 0.01746412
train | BF4SG24 | 72 | 4 | 0 | 24 | 0 | 2.68431 | 0.05592668 | 33.592 | 2.392649 | 1.42518 | 0.1271703 | 2.533836 | 0.1308559 | 31.70894 | 3.235437 | 24.68412 | 0.2398131 | 18.00586 | 2.323967 | 1.059386 | 0.03263832
train | BF11SG18 | 71 | 11 | 0 | 18 | 0 | 2.740932 | 0.1611526 | 30.185 | 3.207402 | 1.223533 | 0.1323978 | 2.669986 | 0.1981516 | 29.4037 | 3.577778 | 24.17122 | 0.3358206 | 16.19956 | 1.557429 | 1.026571 | 0.01582938
train | BF21SG7 | 72 | 21 | 0 | 7 | 0 | 2.670624 | 0.2039953 | 32.432 | 3.353084 | 1.3523 | 0.1493361 | 2.577113 | 0.2201679 | 31.2964 | 3.518818 | 24.32546 | 0.2293531 | 17.00905 | 1.95937 | 1.036285 | 0.009375377
train | BF28 | 72 | 28 | 0 | 0 | 0 | 2.481202 | 0.129231 | 30.322 | 3.047855 | 1.36076 | 0.141026 | 2.491841 | 0.2086394 | 30.45202 | 4.024577 | 24.49558 | 0.1848379 | 16.04972 | 1.299174 | 0.9957305 | 0.03150988
train | SG18CT3 | 79 | 0 | 0 | 18 | 3 | 2.478498 | 0.1608682 | 30.688 | 4.365996 | 1.33854 | 0.1889631 | 2.477093 | 0.1865722 | 30.6706 | 4.682909 | 26.2982 | 0.2839955 | 18.45843 | 0.6815528 | 1.000567 | 0.01041941
train | WF14SG16 | 70 | 0 | 14 | 16 | 0 | 2.615162 | 0.0733607 | 21.18 | 3.31774 | 0.9069333 | 0.1368556 | 2.574235 | 0.1078572 | 20.84854 | 3.554501 | 23.73785 | 0.2341556 | 14.38788 | 2.298856 | 1.015898 | 0.01406681
train | SG9CT1 | 90 | 0 | 0 | 9 | 1 | 2.542002 | 0.09603794 | 26.62 | 1.46622 | 1.136 | 0.04103377 | 2.644558 | 0.1849387 | 27.69397 | 2.415773 | 28.9617 | 0.1523346 | 18.37241 | 1.432899 | 0.9612202 | 0.03090455
train | BF14CT6 | 80 | 14 | 0 | 0 | 6 | 2.318426 | 0.1497462 | 26.218 | 2.354298 | 1.2417 | 0.0864311 | 2.604016 | 0.2006867 | 29.4476 | 3.011771 | 26.04987 | 0.5112846 | 12.1649 | 1.394848 | 0.8903271 | 0.01111001
train | BF21WF3 | 76 | 21 | 3 | 0 | 0 | 2.6375725 | 0.1086649 | 29.925 | 1.833221 | 1.2672 | 0.04416696 | 2.7159 | 0.1549314 | 30.81368 | 2.375974 | 24.97602 | 0.2894485 | 14.78719 | 1.180805 | 0.9711596 | 0.0153902
train | SG14CT15 | 71 | 0 | 0 | 14 | 15 | 2.5318725 | 0.2593937 | 36.4425 | 2.758482 | 1.623225 | 0.167811 | 2.340155 | 0.3089592 | 33.68301 | 3.545739 | 22.47564 | 0.4585545 | 10.4751 | 2.616526 | 1.081925 | 0.03199661
train | SG7CT6 | 87 | 0 | 0 | 7 | 6 | 2.140825 | 0.09105238 | 22.91 | 2.481193 | 1.17565 | 0.1307364 | 2.433191 | 0.1400711 | 26.03875 | 3.211545 | 28.72198 | 0.2338312 | 15.93436 | 1.413609 | 0.8798425 | 0.01322877
train | WF2SG1CT1 | 96 | 0 | 2 | 1 | 1 | 2.422852 | 0.1129065 | 29.268 | 2.813213 | 1.29386 | 0.1659915 | 2.48164 | 0.1477843 | 29.97816 | 3.269703 | 30.0131 | 0.959977 | 17.94579 | 0.8435003 | 0.9763107 | 0.01264362
train | BF9WF6 | 85 | 9 | 6 | 0 | 0 | 2.5105775 | 0.1017286 | 23.8525 | 1.383796 | 1.032425 | 0.02452772 | 2.704501 | 0.1159989 | 25.69493 | 1.551608 | 27.67655 | 0.5309354 | 13.5265 | 1.425055 | 0.9282959 | 0.002201046
train | BF17WF12 | 71 | 17 | 12 | 0 | 0 | 2.69672 | 0.1014636 | 25.47 | 1.693679 | 1.05972 | 0.07068573 | 2.741445 | 0.1479455 | 25.89242 | 2.144888 | 23.8386 | 0.4276447 | 13.8752 | 0.7476871 | 0.9836855 | 0.01607483
train | SG6CT24 | 70 | 0 | 0 | 6 | 24 | 2.8607075 | 0.1714634 | 50.1725 | 4.774937 | 2.156525 | 0.1032477 | 2.714329 | 0.2700403 | 47.60523 | 6.413376 | 21.87781 | 0.4888954 | 6.952102 | 2.201733 | 1.053928 | 0.0416824
train | BF11CT12 | 77 | 11 | 0 | 0 | 12 | 2.737832 | 0.1932668 | 40.372 | 4.628112 | 1.65356 | 0.1453727 | 2.816832 | 0.2340734 | 41.53693 | 5.281154 | 24.38663 | 0.1281358 | 12.67449 | 1.827863 | 0.9719543 | 0.01215613
train | BF5WF4SG1CT10 | 80 | 5 | 4 | 1 | 10 | 2.63448 | 0.07098468 | 28.6625 | 1.704335 | 1.224775 | 0.05979238 | 2.856427 | 0.1294734 | 31.07723 | 2.419199 | 25.48946 | 0.3726913 | 11.30092 | 0.6271371 | 0.9222991 | 0.01695422
train | WF15SG6 | 79 | 0 | 15 | 6 | 0 | 2.504398 | 0.171495 | 21.19 | 1.409284 | 0.9207 | 0.07353405 | 2.682172 | 0.2224257 | 22.69417 | 1.83725 | 26.03404 | 0.1717522 | 11.29591 | 0.4885184 | 0.9337201 | 0.01349218
train | BF3WF24 | 73 | 3 | 24 | 0 | 0 | 2.466785 | 0.1666702 | 21.1675 | 1.284663 | 0.975325 | 0.08726154 | 2.709633 | 0.2081676 | 23.25138 | 1.626425 | 23.96825 | 0.3682015 | 9.110587 | 0.7862693 | 0.9103761 | 0.00842943
train | CT29 | 71 | 0 | 0 | 0 | 29 | 2.499747 | 0.2989792 | 30.7 | 1.863465 | 1.513433 | 0.3641427 | 2.589175 | 0.3730403 | 31.79829 | 2.708332 | 22.42862 | 0.242527 | 5.236791 | 1.105344 | 0.9654607 | 0.02362781
train | BF9CT21 | 70 | 9 | 0 | 0 | 21 | 2.94397 | 0.2114518 | 45.018 | 3.206356 | 1.88458 | 0.06239012 | 2.934317 | 0.2207724 | 44.87039 | 3.348972 | 22.29809 | 0.2023774 | 4.839321 | 0.9163001 | 1.00329 | 0.003423926
train | WF9CT20 | 71 | 0 | 9 | 0 | 20 | 2.4268275 | 0.1138563 | 27.6125 | 1.960125 | 1.279075 | 0.05379135 | 2.549332 | 0.2347166 | 29.00636 | 3.368828 | 22.24641 | 0.5419501 | 7.126968 | 1.07861 | 0.9519463 | 0.0429843
train | WF21CT9 | 70 | 0 | 21 | 0 | 9 | 2.004232 | 0.1711808 | 27.276 | 3.060944 | 1.67924 | 0.2225169 | 2.299006 | 0.3003953 | 31.28763 | 4.927009 | 21.9748 | 0.5439508 | 6.114519 | 2.282463 | 0.8717821 | 0.03945117
train | WF30 | 70 | 0 | 30 | 0 | 0 | 1.345394 | 0.3101544 | 7.488 | 2.325977 | 0.65298 | 0.2123927 | 1.901892 | 0.4698928 | 10.58527 | 3.463108 | 22.33811 | 0.3011589 | 10.27894 | 0.3320175 | 0.7073978 | 0.01169716
test | SG15 | 85 | 0 | 0 | 15 | 0 | 2.522718 | 0.164563 | 31.49 | 1.64815 | 1.34926 | 0.02872539 | 2.497356 | 0.2047129 | 31.17342 | 2.153406 | 28.5964 | 0.3265661 | 23.30646 | 2.896923 | 1.010155 | 0.01690942
test | WF4SG11 | 85 | 0 | 3.75 | 11.25 | 0 | 2.340152 | 0.06384675 | 25.99 | 4.264434 | 1.15942 | 0.172915 | 2.379525 | 0.0710671 | 26.42728 | 4.404443 | 28.04876 | 0.04588244 | 18.2152 | 1.940719 | 0.9834533 | 0.002540182
test | WF7.5SG7.5 | 85 | 0 | 7.5 | 7.5 | 0 | 2.332008 | 0.08679148 | 22.9 | 2.067027 | 1.05082 | 0.09458614 | 2.508631 | 0.1457169 | 24.63442 | 2.73767 | 27.93778 | 0.02559808 | 15.33074 | 2.467438 | 0.9295937 | 0.01939945
test | WF11SG4 | 85 | 0 | 11.25 | 3.75 | 0 | 2.126666 | 0.07920352 | 21.612 | 2.62833 | 1.062 | 0.1020784 | 2.363088 | 0.1285818 | 24.01461 | 3.332843 | 28.05893 | 0.2909684 | 9.560653 | 1.589476 | 0.8999523 | 0.01545181
test | CT15 | 85 | 0 | 0 | 0 | 15 | 2.317564 | 0.1516425 | 27.774 | 3.863888 | 1.33222 | 0.2175479 | 2.923496 | 0.2856606 | 35.03557 | 6.005063 | 27.81094 | 0.1430719 | 13.84038 | 2.267749 | 0.7927371 | 0.02558967
test | CT6 | 94 | 0 | 0 | 0 | 6 | 2.134802 | 0.05231801 | 29.866 | 3.468815 | 1.47566 | 0.16496 | 2.585465 | 0.09091131 | 36.1708 | 4.586502 | 29.73312 | 0.4667316 | 13.60142 | 1.166566 | 0.8256937 | 0.00879799
test | BF3CT4 | 93 | 3 | 0 | 0 | 4 | 2.124634 | 0.07123646 | 26.648 | 2.799718 | 1.33502 | 0.1456848 | 2.425309 | 0.1317549 | 30.41919 | 3.828533 | 29.77112 | 0.2782484 | 17.55846 | 1.273016 | 0.8760259 | 0.01821799
test | BF4.5CT3 | 92.5 | 4.5 | 0 | 0 | 3 | 2.153762 | 0.06360539 | 27.19 | 1.46731 | 1.34 | 0.07745967 | 2.440028 | 0.123948 | 30.80394 | 2.3174 | 30.15041 | 0.2087225 | 18.02538 | 1.756171 | 0.8826793 | 0.01877068
test | BF6CT2 | 92 | 6 | 0 | 0 | 2 | 2.15416 | 0.04719749 | 27.142 | 0.6653345 | 1.3239 | 0.0379977 | 2.463107 | 0.1023834 | 31.03468 | 1.3708 | 29.83383 | 0.5126648 | 18.03334 | 0.9253402 | 0.8745701 | 0.01719129
test | BF9 | 91 | 9 | 0 | 0 | 0 | 2.304434 | 0.07138781 | 27.486 | 1.500193 | 1.26376 | 0.068592 | 2.422931 | 0.08188699 | 28.89936 | 1.65878 | 29.6455 | 0.4180168 | 18.84685 | 0.8827613 | 0.9510936 | 0.002680384
test | BF20 | 80 | 20 | 0 | 0 | 0 | 2.47701 | 0.09616637 | 27.95 | 3.321325 | 1.2031 | 0.1529684 | 2.605393 | 0.1585537 | 29.39865 | 4.141191 | 27.00489 | 0.4328374 | 17.40802 | 2.943313 | 0.950724 | 0.02094671
test | WF20 | 80 | 0 | 20 | 0 | 0 | 2.152584 | 0.1256575 | 14.892 | 2.415071 | 0.7491 | 0.1351947 | 2.577945 | 0.1642967 | 17.83473 | 2.987833 | 25.67403 | 0.2575454 | 8.938281 | 0.0543566 | 0.835 | 0.004472667
test | SG20 | 80 | 0 | 0 | 20 | 0 | 2.65309 | 0.05026002 | 28.79 | 1.813436 | 1.14932 | 0.0426273 | 2.676648 | 0.08521534 | 29.04564 | 2.204013 | 27.44288 | 0.09177688 | 20.88398 | 0.3256822 | 0.9911988 | 0.01277917
test | CT20 | 80 | 0 | 0 | 0 | 20 | 2.356402 | 0.105614 | 24.582 | 8.480856 | 1.1728 | 0.3444195 | 2.727868 | 0.3751655 | 28.45714 | 12.45607 | 25.17977 | 1.47412 | 8.418852 | 6.367137 | 0.8638255 | 0.08008581
test | SG20CT5 | 75 | 0 | 0 | 20 | 5 | 2.588892 | 0.1198896 | 31.772 | 5.374046 | 1.31722 | 0.1896405 | 2.764309 | 0.1380153 | 33.92479 | 5.860931 | 25.57084 | 0.5124318 | 12.90146 | 2.489973 | 0.9365421 | 0.003388752
test | SG5CT10 | 85 | 0 | 0 | 5 | 10 | 2.246726 | 0.03675301 | 30.598 | 4.481698 | 1.44334 | 0.2116647 | 2.557623 | 0.1104746 | 34.83209 | 6.036613 | 26.79375 | 0.7818422 | 9.593222 | 0.6504481 | 0.8784428 | 0.0235737
test | BF10WF20 | 70 | 10 | 20 | 0 | 0 | 2.581576 | 0.1785634 | 30.07 | 4.457331 | 1.33534 | 0.2765886 | 2.590188 | 0.241098 | 30.17031 | 5.19366 | 23.42916 | 0.6110336 | 7.350996 | 1.348065 | 0.9966753 | 0.02383342
test | BF20WF10 | 70 | 20 | 10 | 0 | 0 | 2.538352 | 0.09506428 | 32.952 | 2.379826 | 1.426 | 0.1317973 | 2.439978 | 0.1523839 | 31.67494 | 3.079526 | 23.607 | 0.5160957 | 13.44222 | 1.550666 | 1.040318 | 0.02600981
test | BF15CT15 | 70 | 15 | 0 | 0 | 15 | 2.933514 | 0.180702 | 27.188 | 6.838097 | 1.04656 | 0.2469185 | 2.856047 | 0.3429005 | 26.47003 | 8.205011 | 21.49647 | 1.259486 | 9.614069 | 6.071743 | 1.027124 | 0.0600478
test | BF10SG20 | 70 | 10 | 0 | 20 | 0 | 2.73849 | 0.05587488 | 30.008 | 3.636615 | 1.23632 | 0.1374292 | 2.665638 | 0.0816793 | 29.2097 | 3.83892 | 24.81987 | 0.132153 | 17.62026 | 1.005063 | 1.02733 | 0.01051783
test | BF5 | 95 | 5 | 0 | 0 | 0 | 2.44005 | 0.02333661 | 29.35667 | 2.505002 | 1.294067 | 0.05061525 | 2.433102 | 0.0463688 | 29.27307 | 2.775772 | 30.63941 | 0.09632078 | 18.08402 | 0.3912765 | 1.002856 | 0.009520606
test | BF15 | 85 | 15 | 0 | 0 | 0 | 2.426588 | 0.1274444 | 28.626 | 2.716639 | 1.27386 | 0.1573047 | 2.612938 | 0.1528185 | 30.82433 | 3.109141 | 27.70022 | 0.2762931 | 17.24083 | 1.113184 | 0.9286819 | 0.00553989
test | BF30 | 70 | 30 | 0 | 0 | 0 | 2.735335 | 0.1353263 | 28.2275 | 0.7281197 | 1.1484 | 0.02979799 | 2.757001 | 0.1934464 | 28.45109 | 1.3226 | 23.8421 | 0.2168773 | 15.8362 | 1.07112 | 0.9921414 | 0.02052951
test | WF5 | 95 | 0 | 5 | 0 | 0 | 2.5513825 | 0.2379496 | 34.6025 | 5.760807 | 1.43885 | 0.1476993 | 2.676886 | 0.2867682 | 36.30461 | 6.547529 | 29.64203 | 0.1753575 | 15.07006 | 2.082966 | 0.9531159 | 0.01321452
test | WF15 | 85 | 0 | 15 | 0 | 0 | 2.404856 | 0.1217569 | 21.958 | 1.230374 | 0.98758 | 0.06360076 | 2.725635 | 0.1869086 | 24.88693 | 1.841081 | 26.79088 | 0.5822464 | 9.921345 | 2.030917 | 0.8823104 | 0.01583283
test | SG5 | 95 | 0 | 0 | 5 | 0 | 2.706653 | 0.1461582 | 27.84 | 1.525877 | 1.173367 | 0.06739654 | 2.517484 | 0.1616448 | 25.89425 | 1.683594 | 30.54963 | 0.1935173 | 23.15955 | 0.7700466 | 1.075142 | 0.01097642
test | SG16.97 | 83.03419 | 0 | 0 | 16.96581 | 0 | 2.57993 | 0.1349629 | 32.182 | 3.524638 | 1.31774 | 0.108526 | 2.482286 | 0.1542547 | 30.96399 | 3.695601 | 28.37962 | 0.09440731 | 23.5476 | 0.3177318 | 1.039336 | 0.01021624
test | SG30 | 70 | 0 | 0 | 30 | 0 | 2.87537 | 0.2352774 | 35.18 | 1.964421 | 1.32516 | 0.07778244 | 2.613314 | 0.272471 | 31.97376 | 2.5028 | 25.61389 | 0.1891189 | 20.25704 | 1.882744 | 1.100277 | 0.0246875
test | CT5 | 95 | 0 | 0 | 0 | 5 | 2.453402 | 0.09510612 | 30.414 | 6.759913 | 1.3242 | 0.2659675 | 2.559016 | 0.145639 | 31.72326 | 7.626599 | 30.56092 | 0.292568 | 23.20297 | 1.239204 | 0.9587287 | 0.01739814
test | CT16.82 | 83.18424 | 0 | 0 | 0 | 16.81576 | 2.39861 | 0.1552335 | 31.398 | 2.069836 | 1.41292 | 0.07486783 | 2.771668 | 0.3326024 | 36.28136 | 4.39749 | 26.57688 | 1.352374 | 14.20233 | 1.96803 | 0.8654031 | 0.04784181
test | CT30 | 70 | 0 | 0 | 0 | 30 | 3.147148 | 0.2066309 | 39.25 | 10.64694 | 1.41504 | 0.3696766 | 2.925697 | 0.2266814 | 36.48815 | 10.32915 | 23.10355 | 0.7016979 | 10.81115 | 2.414985 | 1.075692 | 0.01271781